## 20221012
輝度むら |  | 18.0cm | 16.0cm | 14.0cm | 12.0cm | 10.0cm | 8.0cm | 6.0cm | 4.0cm | 2.0cm | 中心 | 2.0cm | 4.0cm | 6.0cm | 8.0cm | 10.0cm | 12.0cm | 14.0cm | 16.0cm | 18.0cm
| 18.0cm | -100% | -100% | -100% | -100% | -100% | -100% | -100% | -100% | -100% | -98.36% | -100% | -100% | -100% | -100% | -100% | -100% | -100% | -100% | -100%
| 16.0cm | -100% | -100% | -100% | -100% | -100% | -50.89% | 3.15% | 3.23% | 3.27% | 3.33% | 3.37% | 3.39% | 3.44% | 1.3% | -100% | -100% | -100% | -100% | -100%
| 14.0cm | -100% | -100% | -100% | -100% | 2.81% | 2.87% | 2.9% | 3% | 3.07% | 3.13% | 3.22% | 3.25% | 3.34% | 3.42% | 3.46% | -100% | -100% | -100% | -100%
| 12.0cm | -100% | -100% | -100% | 2.41% | 2.36% | 2.39% | 2.46% | 2.57% | 2.7% | 2.83% | 2.97% | 3.05% | 3.2% | 3.32% | 3.38% | 3.41% | -100% | -100% | -100%
| 10.0cm | -100% | -100% | 2.04% | 1.85% | 1.78% | 1.74% | 1.75% | 1.87% | 2.1% | 2.36% | 2.62% | 2.77% | 2.97% | 3.15% | 3.25% | 3.31% | 3.35% | -100% | -100%
| 8.0cm | -100% | 0.33% | 1.55% | 1.29% | 1.12% | 0.93% | 0.88% | 0.99% | 1.3% | 1.72% | 2.11% | 2.38% | 2.69% | 2.9% | 3.08% | 3.18% | 3.24% | 3.1% | -100%
| 6.0cm | -100% | 1.39% | 1.16% | 0.84% | 0.53% | 0.2% | 0.03% | 0.09% | 0.49% | 1.04% | 1.56% | 1.95% | 2.36% | 2.66% | 2.88% | 3.04% | 3.11% | 3.19% | -100%
| 4.0cm | -100% | 1.24% | 0.93% | 0.5% | 0.06% | -0.36% | -0.65% | -0.57% | -0.09% | 0.46% | 1.05% | 1.53% | 2.05% | 2.39% | 2.69% | 2.9% | 3.01% | 3.07% | -100%
| 2.0cm | -100% | 1.22% | 0.8% | 0.27% | -0.23% | -0.72% | -0.97% | -0.88% | -0.42% | 0.12% | 0.7% | 1.19% | 1.74% | 2.16% | 2.54% | 2.79% | 2.91% | 2.99% | -100%
| 中心 | -37.42% | 1.24% | 0.75% | 0.18% | -0.33% | -0.79% | -1.03% | -0.93% | -0.54% | 0% | 0.52% | 0.97% | 1.46% | 1.92% | 2.37% | 2.66% | 2.8% | 2.88% | -11.38%
| 2.0cm | -100% | 1.24% | 0.74% | 0.17% | -0.28% | -0.63% | -0.86% | -0.74% | -0.43% | -0.01% | 0.46% | 0.83% | 1.28% | 1.7% | 2.18% | 2.51% | 2.69% | 2.84% | -100%
| 4.0cm | -100% | 1.21% | 0.73% | 0.27% | -0.11% | -0.3% | -0.49% | -0.47% | -0.25% | 0.09% | 0.51% | 0.8% | 1.19% | 1.57% | 2.03% | 2.39% | 2.64% | 2.83% | -100%
| 6.0cm | -100% | 1.2% | 0.79% | 0.45% | 0.17% | 0.06% | -0.03% | -0.02% | 0.12% | 0.34% | 0.63% | 0.85% | 1.2% | 1.53% | 1.96% | 2.34% | 2.63% | 2.86% | -100%
| 8.0cm | -100% | -8.19% | 0.94% | 0.69% | 0.55% | 0.49% | 0.46% | 0.43% | 0.48% | 0.58% | 0.8% | 1.02% | 1.3% | 1.59% | 1.99% | 2.37% | 2.65% | 2.57% | -100%
| 10.0cm | -100% | -100% | 1.14% | 1% | 0.93% | 0.92% | 0.9% | 0.87% | 0.87% | 0.92% | 1.09% | 1.25% | 1.49% | 1.75% | 2.11% | 2.43% | 2.69% | -100% | -100%
| 12.0cm | -100% | -100% | -100% | 1.28% | 1.33% | 1.35% | 1.33% | 1.28% | 1.28% | 1.3% | 1.42% | 1.59% | 1.79% | 2.01% | 2.26% | 2.52% | -100% | -100% | -100%
| 14.0cm | -100% | -100% | -100% | -100% | 1.64% | 1.74% | 1.74% | 1.69% | 1.73% | 1.77% | 1.84% | 2% | 2.17% | 2.32% | 2.49% | -100% | -100% | -100% | -100%
| 16.0cm | -100% | -100% | -100% | -100% | -100% | -19.92% | 2.04% | 2.07% | 2.17% | 2.22% | 2.28% | 2.4% | 2.51% | -1.84% | -100% | -100% | -100% | -100% | -100%
| 18.0cm | -100% | -100% | -100% | -100% | -100% | -100% | -100% | -100% | -100% | -64.38% | -100% | -100% | -100% | -100% | -100% | -100% | -100% | -100% | -100%
□+2.5%～
■+2.0%～+2.5%
■+1.5%～+2.0%
■+1.0%～+1.5%
■+0.5%～+1.0%
■0.0%～+0.5%
■-0.5%～0.0%
■-1.0%～-0.5%
■-1.5%～-1.0%
■-2.0%～-1.5%
■-2.5%～-2.0%
■～-2.5%
□+2.0%～
■+1.8%～+2.0%
■+1.6%～+1.8%
■+1.4%～+1.6%
■+1.2%～+1.4%
■+1.0%～+1.2%
■+0.8%～+1.0%
■+0.6%～+0.8%
■+0.4%～+0.6%
■+0.2%～+0.4%
■0.0%～+0.2%
■-0.2%～0.0%
■-0.4%～-0.2%
■-0.6%～-0.4%
■-0.8%～-0.6%
■-1.0%～-0.8%
■-1.2%～-1.0%
■-1.4%～-1.2%
■-1.6%～-1.4%
■-1.8%～-1.6%
■-2.0%～-1.8%
■～-2.0%