## 20211115
輝度むら |  | 6.0cm | 5.0cm | 4.0cm | 3.0cm | 2.0cm | 1.0cm | 中心 | 1.0cm | 2.0cm | 3.0cm | 4.0cm | 5.0cm | 6.0cm
| 6.0cm | -100% | -100% | -100% | -100% | 0.3469% | 0.3557% | 0.2738% | 0.2628% | 0.2477% | -100% | -100% | -100% | -100%
| 5.0cm | -100% | -100% | -100% | 0.5392% | 0.5155% | 0.4484% | 0.3992% | 0.2154% | 0.4102% | 0.4686% | -100% | -100% | -100%
| 4.0cm | -100% | -100% | 0.5813% | 0.6618% | 0.6807% | 0.472% | 0.3467% | 0.1837% | 0.3479% | 0.4785% | 0.4864% | -100% | -100%
| 3.0cm | -100% | 0.422% | 0.6059% | 0.6176% | 0.5493% | 0.3899% | 0.3954% | 0.1939% | 0.3333% | 0.4546% | 0.6609% | 0.6233% | -100%
| 2.0cm | -0.1882% | 0.3015% | 0.4911% | 0.4566% | 0.3531% | 0.2647% | 0.413% | 0.2886% | 0.3957% | 0.4056% | 0.4981% | 0.7833% | -1.366%
| 1.0cm | -0.1126% | 0.1745% | 0.2473% | 0.3172% | 0.1934% | 0.2112% | 0.2002% | 0.2716% | 0.3627% | 0.2463% | 0.3238% | 0.5923% | 0.6913%
| 中心 | -0.2533% | -0.101% | -0.08508% | 0.03413% | 0.1039% | 0.1898% | 0% | 0.06537% | 0.2327% | 0.2177% | 0.1916% | 0.4522% | 0.5431%
| 1.0cm | -0.501% | -0.4325% | -0.3975% | -0.3737% | -0.2271% | -0.1113% | -0.2492% | -0.5708% | -0.254% | 0.1483% | 0.1727% | 0.1871% | 0.1079%
| 2.0cm | -35.78% | -0.7008% | -0.4374% | -0.655% | -0.5879% | -0.8669% | -0.9209% | -0.9881% | -0.4921% | -0.05745% | -0.0022% | -0.1351% | -57.36%
| 3.0cm | -100% | -0.8507% | -0.8989% | -0.9764% | -1.239% | -1.375% | -1.145% | -1.078% | -0.7207% | -0.5381% | -0.1936% | -0.1665% | -100%
| 4.0cm | -100% | -100% | -1.163% | -1.279% | -1.669% | -1.588% | -1.192% | -1.36% | -0.7887% | -0.6229% | -0.412% | -100% | -100%
| 5.0cm | -100% | -100% | -100% | -1.076% | -1.449% | -1.743% | -1.419% | -1.548% | -1.073% | -0.712% | -100% | -100% | -100%
| 6.0cm | -100% | -100% | -100% | -100% | -98.34% | -1.73% | -1.447% | -1.695% | -99.02% | -100% | -100% | -100% | -100%
□+2.5%～
■+2.0%～+2.5%
■+1.5%～+2.0%
■+1.0%～+1.5%
■+0.5%～+1.0%
■0.0%～+0.5%
■-0.5%～0.0%
■-1.0%～-0.5%
■-1.5%～-1.0%
■-2.0%～-1.5%
■-2.5%～-2.0%
■～-2.5%
□+2.0%～
■+1.8%～+2.0%
■+1.6%～+1.8%
■+1.4%～+1.6%
■+1.2%～+1.4%
■+1.0%～+1.2%
■+0.8%～+1.0%
■+0.6%～+0.8%
■+0.4%～+0.6%
■+0.2%～+0.4%
■0.0%～+0.2%
■-0.2%～0.0%
■-0.4%～-0.2%
■-0.6%～-0.4%
■-0.8%～-0.6%
■-1.0%～-0.8%
■-1.2%～-1.0%
■-1.4%～-1.2%
■-1.6%～-1.4%
■-1.8%～-1.6%
■-2.0%～-1.8%
■～-2.0%