## 20211013
輝度むら |  | 6.0cm | 5.0cm | 4.0cm | 3.0cm | 2.0cm | 1.0cm | 中心 | 1.0cm | 2.0cm | 3.0cm | 4.0cm | 5.0cm | 6.0cm
| 6.0cm | -100% | -100% | -100% | -100% | -37.81% | -0.04511% | -0.008789% | 0.01508% | -37.81% | -100% | -100% | -100% | -100%
| 5.0cm | -100% | -100% | -100% | 0.2353% | 0.1568% | 0.01933% | -0.002573% | 0.05138% | 0.05805% | 0.09059% | -100% | -100% | -100%
| 4.0cm | -100% | -100% | 0.3102% | 0.3853% | 0.2269% | 0.05356% | -0.03553% | 0.01074% | 0.03638% | 0.1203% | 0.06974% | -100% | -100%
| 3.0cm | -100% | 0.1275% | 0.3558% | 0.4627% | 0.2534% | 0.07119% | -0.07769% | -0.01747% | 0.09357% | 0.2509% | 0.2181% | 0.1711% | -100%
| 2.0cm | -33.52% | 0.1202% | 0.2952% | 0.3746% | 0.2505% | 0.1278% | -0.01844% | 0.03171% | 0.1172% | 0.2837% | 0.278% | 0.2305% | -43.85%
| 1.0cm | -0.2673% | -0.04454% | 0.1053% | 0.2279% | 0.2013% | 0.1571% | 0.03269% | 0.1044% | 0.067% | 0.1723% | 0.2212% | 0.1958% | 0.06703%
| 中心 | -0.4353% | -0.2709% | -0.1253% | 0.04512% | 0.1278% | 0.09483% | 0% | 0.159% | 0.1324% | 0.2113% | 0.1964% | 0.1226% | 0.07342%
| 1.0cm | -0.5231% | -0.3714% | -0.2722% | -0.1157% | 0.03307% | 0.06696% | -0.00831% | 0.04725% | 0.2089% | 0.3458% | 0.2073% | -0.01661% | -0.1228%
| 2.0cm | -33.76% | -0.3819% | -0.2879% | -0.1751% | -0.1258% | -0.1615% | -0.1793% | -0.08992% | 0.1741% | 0.3189% | 0.1775% | -0.08769% | -46.09%
| 3.0cm | -100% | -0.4276% | -0.2718% | -0.2787% | -0.3689% | -0.3475% | -0.3119% | -0.1673% | 0.005887% | 0.1147% | 0.07136% | -0.06645% | -100%
| 4.0cm | -100% | -100% | -0.3664% | -0.4947% | -0.6374% | -0.5549% | -0.4934% | -0.3748% | -0.172% | -0.05654% | 0.071% | -100% | -100%
| 5.0cm | -100% | -100% | -100% | -0.5465% | -0.7254% | -0.7846% | -0.7582% | -0.5852% | -0.2969% | -0.09274% | -100% | -100% | -100%
| 6.0cm | -100% | -100% | -100% | -100% | -39.25% | -0.9681% | -0.8749% | -0.7737% | -43.7% | -100% | -100% | -100% | -100%
□+2.5%～
■+2.0%～+2.5%
■+1.5%～+2.0%
■+1.0%～+1.5%
■+0.5%～+1.0%
■0.0%～+0.5%
■-0.5%～0.0%
■-1.0%～-0.5%
■-1.5%～-1.0%
■-2.0%～-1.5%
■-2.5%～-2.0%
■～-2.5%
□+2.0%～
■+1.8%～+2.0%
■+1.6%～+1.8%
■+1.4%～+1.6%
■+1.2%～+1.4%
■+1.0%～+1.2%
■+0.8%～+1.0%
■+0.6%～+0.8%
■+0.4%～+0.6%
■+0.2%～+0.4%
■0.0%～+0.2%
■-0.2%～0.0%
■-0.4%～-0.2%
■-0.6%～-0.4%
■-0.8%～-0.6%
■-1.0%～-0.8%
■-1.2%～-1.0%
■-1.4%～-1.2%
■-1.6%～-1.4%
■-1.8%～-1.6%
■-2.0%～-1.8%
■～-2.0%