## 20221003
輝度むら |  | 18.0cm | 16.0cm | 14.0cm | 12.0cm | 10.0cm | 8.0cm | 6.0cm | 4.0cm | 2.0cm | 中心 | 2.0cm | 4.0cm | 6.0cm | 8.0cm | 10.0cm | 12.0cm | 14.0cm | 16.0cm | 18.0cm
| 18.0cm | -100% | -100% | -100% | -100% | -100% | -100% | -100% | -100% | -100% | -99.61% | -100% | -100% | -100% | -100% | -100% | -100% | -100% | -100% | -100%
| 16.0cm | -100% | -100% | -100% | -100% | -100% | -0.32% | 1.15% | 1.19% | 1.25% | 1.23% | 1.08% | -17.8% | -99.51% | -99.6% | -100% | -100% | -100% | -100% | -100%
| 14.0cm | -100% | -100% | -100% | -100% | 1.01% | 1.06% | 1.12% | 1.15% | 1.24% | 1.3% | 1.33% | 1.36% | 1.33% | 1.28% | -99.49% | -100% | -100% | -100% | -100%
| 12.0cm | -100% | -100% | -100% | 0.9% | 0.9% | 0.91% | 0.96% | 0.99% | 1.09% | 1.25% | 1.29% | 1.35% | 1.37% | 1.35% | 1.34% | -80.54% | -100% | -100% | -100%
| 10.0cm | -100% | -100% | 0.77% | 0.76% | 0.71% | 0.69% | 0.7% | 0.71% | 0.84% | 1.09% | 1.17% | 1.27% | 1.33% | 1.35% | 1.39% | 1.35% | -94.9% | -100% | -100%
| 8.0cm | -100% | -6.68% | 0.65% | 0.6% | 0.53% | 0.45% | 0.38% | 0.38% | 0.52% | 0.86% | 0.99% | 1.14% | 1.23% | 1.3% | 1.36% | 1.36% | 1.31% | -99.48% | -100%
| 6.0cm | -100% | 0.67% | 0.55% | 0.48% | 0.36% | 0.22% | 0.09% | 0.07% | 0.22% | 0.57% | 0.77% | 0.96% | 1.1% | 1.19% | 1.28% | 1.32% | 1.32% | 1.26% | -100%
| 4.0cm | -100% | 0.64% | 0.49% | 0.39% | 0.24% | 0.05% | -0.12% | -0.16% | -0.01% | 0.31% | 0.53% | 0.77% | 0.96% | 1.08% | 1.19% | 1.27% | 1.29% | 1.29% | -100%
| 2.0cm | -100% | 0.63% | 0.47% | 0.32% | 0.11% | -0.06% | -0.23% | -0.27% | -0.12% | 0.1% | 0.33% | 0.58% | 0.79% | 0.95% | 1.09% | 1.2% | 1.24% | 1.25% | -100%
| 中心 | -83.52% | 0.62% | 0.43% | 0.25% | 0.03% | -0.13% | -0.28% | -0.3% | -0.17% | 0% | 0.21% | 0.42% | 0.63% | 0.8% | 0.98% | 1.12% | 1.18% | 1.2% | -63.71%
| 2.0cm | -100% | 0.62% | 0.37% | 0.19% | -0.02% | -0.14% | -0.27% | -0.3% | -0.19% | -0.06% | 0.14% | 0.3% | 0.48% | 0.64% | 0.83% | 1.01% | 1.09% | 1.11% | -100%
| 4.0cm | -100% | 0.49% | 0.28% | 0.13% | -0.05% | -0.15% | -0.26% | -0.29% | -0.24% | -0.1% | 0.06% | 0.2% | 0.34% | 0.48% | 0.68% | 0.87% | 0.97% | 1% | -100%
| 6.0cm | -100% | 0.34% | 0.19% | 0.05% | -0.08% | -0.19% | -0.26% | -0.29% | -0.25% | -0.18% | -0.05% | 0.07% | 0.2% | 0.35% | 0.52% | 0.71% | 0.82% | 0.85% | -100%
| 8.0cm | -100% | -24.24% | 0.08% | -0.03% | -0.12% | -0.19% | -0.27% | -0.3% | -0.31% | -0.27% | -0.19% | -0.08% | 0.06% | 0.21% | 0.39% | 0.56% | 0.68% | 0.71% | -100%
| 10.0cm | -100% | -100% | -0.08% | -0.14% | -0.16% | -0.21% | -0.28% | -0.32% | -0.36% | -0.38% | -0.33% | -0.2% | -0.03% | 0.13% | 0.28% | 0.42% | 0.54% | -100% | -100%
| 12.0cm | -100% | -100% | -100% | -0.27% | -0.23% | -0.22% | -0.25% | -0.3% | -0.31% | -0.42% | -0.37% | -0.22% | -0.05% | 0.1% | 0.19% | 0.3% | -100% | -100% | -100%
| 14.0cm | -100% | -100% | -100% | -100% | -0.36% | -0.26% | -0.24% | -0.25% | -0.22% | -0.32% | -0.27% | -0.17% | -0.03% | 0.07% | 0.12% | -100% | -100% | -100% | -100%
| 16.0cm | -100% | -100% | -100% | -100% | -100% | -10.64% | -0.32% | -0.27% | -0.21% | -0.2% | -0.17% | -0.11% | -0.02% | 0.06% | -100% | -100% | -100% | -100% | -100%
| 18.0cm | -100% | -100% | -100% | -100% | -100% | -100% | -100% | -100% | -100% | -0.21% | -100% | -100% | -100% | -100% | -100% | -100% | -100% | -100% | -100%
□+2.5%～
■+2.0%～+2.5%
■+1.5%～+2.0%
■+1.0%～+1.5%
■+0.5%～+1.0%
■0.0%～+0.5%
■-0.5%～0.0%
■-1.0%～-0.5%
■-1.5%～-1.0%
■-2.0%～-1.5%
■-2.5%～-2.0%
■～-2.5%
□+2.0%～
■+1.8%～+2.0%
■+1.6%～+1.8%
■+1.4%～+1.6%
■+1.2%～+1.4%
■+1.0%～+1.2%
■+0.8%～+1.0%
■+0.6%～+0.8%
■+0.4%～+0.6%
■+0.2%～+0.4%
■0.0%～+0.2%
■-0.2%～0.0%
■-0.4%～-0.2%
■-0.6%～-0.4%
■-0.8%～-0.6%
■-1.0%～-0.8%
■-1.2%～-1.0%
■-1.4%～-1.2%
■-1.6%～-1.4%
■-1.8%～-1.6%
■-2.0%～-1.8%
■～-2.0%