## 20211115
輝度むら |  | 6.0cm | 5.0cm | 4.0cm | 3.0cm | 2.0cm | 1.0cm | 中心 | 1.0cm | 2.0cm | 3.0cm | 4.0cm | 5.0cm | 6.0cm
| 6.0cm | -100% | -100% | -100% | -100% | -13.75% | -0.2082% | -0.1556% | -0.1107% | -13.72% | -100% | -100% | -100% | -100%
| 5.0cm | -100% | -100% | -100% | 0.1883% | 0.01994% | -0.008416% | -0.004003% | 0.0014% | 0.1063% | 0.04054% | -100% | -100% | -100%
| 4.0cm | -100% | -100% | 0.2075% | 0.3648% | 0.1838% | 0.07276% | 0.02841% | 0.002706% | 0.08352% | 0.05008% | -0.01655% | -100% | -100%
| 3.0cm | -100% | 0.0276% | 0.3142% | 0.3691% | 0.3111% | 0.09695% | 0.07316% | 0.084% | 0.1364% | 0.2404% | 0.2591% | 0.08208% | -100%
| 2.0cm | -21.6% | 0.09608% | 0.2837% | 0.264% | 0.254% | 0.1226% | 0.2262% | 0.1522% | 0.196% | 0.2649% | 0.2943% | 0.2085% | -35.18%
| 1.0cm | -0.3536% | -0.06945% | 0.0995% | 0.12% | 0.168% | 0.2647% | 0.176% | 0.2679% | 0.114% | 0.1601% | 0.1022% | 0.1489% | 0.07957%
| 中心 | -0.5738% | -0.3943% | -0.1917% | -0.061% | 0.07622% | 0.1282% | 0% | 0.2201% | 0.1749% | 0.1746% | 0.003474% | 0.03208% | -0.009426%
| 1.0cm | -0.7755% | -0.5948% | -0.4676% | -0.3087% | -0.1506% | -0.1167% | -0.1399% | -0.3294% | -0.07616% | 0.1169% | -0.0319% | -0.2571% | -0.3853%
| 2.0cm | -39.29% | -0.7125% | -0.6541% | -0.6698% | -0.6088% | -0.8637% | -0.7704% | -0.7592% | -0.3235% | -0.1057% | -0.2245% | -0.4805% | -55.74%
| 3.0cm | -100% | -1.014% | -0.896% | -1.073% | -1.348% | -1.325% | -1.032% | -0.9144% | -0.671% | -0.4861% | -0.5303% | -0.6915% | -100%
| 4.0cm | -100% | -100% | -1.113% | -1.444% | -1.815% | -1.345% | -1.296% | -1.155% | -0.7963% | -0.6431% | -0.583% | -100% | -100%
| 5.0cm | -100% | -100% | -100% | -1.339% | -1.634% | -1.809% | -1.526% | -1.464% | -0.9649% | -0.7373% | -100% | -100% | -100%
| 6.0cm | -100% | -100% | -100% | -100% | -64.41% | -1.946% | -1.626% | -1.675% | -69.54% | -100% | -100% | -100% | -100%
□+2.5%～
■+2.0%～+2.5%
■+1.5%～+2.0%
■+1.0%～+1.5%
■+0.5%～+1.0%
■0.0%～+0.5%
■-0.5%～0.0%
■-1.0%～-0.5%
■-1.5%～-1.0%
■-2.0%～-1.5%
■-2.5%～-2.0%
■～-2.5%
□+2.0%～
■+1.8%～+2.0%
■+1.6%～+1.8%
■+1.4%～+1.6%
■+1.2%～+1.4%
■+1.0%～+1.2%
■+0.8%～+1.0%
■+0.6%～+0.8%
■+0.4%～+0.6%
■+0.2%～+0.4%
■0.0%～+0.2%
■-0.2%～0.0%
■-0.4%～-0.2%
■-0.6%～-0.4%
■-0.8%～-0.6%
■-1.0%～-0.8%
■-1.2%～-1.0%
■-1.4%～-1.2%
■-1.6%～-1.4%
■-1.8%～-1.6%
■-2.0%～-1.8%
■～-2.0%